## FT_propilenglicol_IND_EN
123456
https://www.carpemar.com/images/pdf/FT/Propilenglicol_IND/FT_Propilenglicol_IND_EN.pdf
freezing curve
Temp (°C) | Temp (°F) | Density
-10 | 14 | 1030
-13.5 | 7.7 | 1035
-18 | -0.4 | 1042
-20 | -4 | 1045
-24 | -11.2 | 1050
-30 | -22 | 1054
-35 | -31 | 1058
123456
25
Temp (°C) | Temp (°F) | Density
100 | 212 | 972
80 | 176 | 985
50 | 122 | 1005
20 | 68 | 1020
0 | 32 | 1027.5
-10 | 14 | 1030
123456
30
Temp (°C) | Temp (°F) | Density
100 | 212 | 974
70 | 158 | 995
50 | 122 | 1007
10 | 50 | 1028
0 | 32 | 1032
-14 | 6.8 | 1036
123456
35
Temp (°C) | Temp (°F) | Density
100 | 212 | 976
60 | 140 | 1005
30 | 86 | 1024
0 | 32 | 1038
-18 | -0.4 | 1043
123456
40
Temp (°C) | Temp (°F) | Density
100 | 212 | 979
80 | 176 | 994
50 | 122 | 1015
30 | 86 | 1027.5
0 | 32 | 1041
-23 | -9.4 | 1049
123456
45
Temp (°C) | Temp (°F) | Density
100 | 212 | 980
80 | 176 | 996
60 | 140 | 1010
30 | 86 | 1030
0 | 32 | 1045
-10 | 14 | 1049
-30 | -22 | 1054
123456
50
Temp (°C) | Temp (°F) | Density
100 | 212 | 983
90 | 194 | 990
70 | 158 | 1005
40 | 104 | 1026
10 | 50 | 1043
-10 | 14 | 1052
-35 | -31 | 1058
123456
specific heat capacity
freezing curve
Temp (°C) | Temp (°F) | Cp
-35 | -31 | 3.45
-29 | -20.2 | 3.55
-20 | -4 | 3.68
-10 | 14 | 3.89
123456
50
Temp (°C) | Temp (°F) | Cp
-35 | -31 | 3.45
0 | 32 | 3.55
40 | 104 | 3.66
80 | 176 | 3.745
100 | 212 | 3.785
123456
45
Temp (°C) | Temp (°F) | Cp
-29 | -20.2 | 3.55
-10 | 14 | 3.595
20 | 68 | 3.67
50 | 122 | 3.735
100 | 212 | 3.83
123456
40
Temp (°C) | Temp (°F) | Cp
-22.5 | -8.5 | 3.64
30 | 86 | 3.75
60 | 140 | 3.81
100 | 212 | 3.87
123456
35
Temp (°C) | Temp (°F) | Cp
-17 | 1.4 | 3.73
0 | 32 | 3.76
50 | 122 | 3.84
80 | 176 | 3.89
100 | 212 | 3.92
123456
30
Temp (°C) | Temp (°F) | Cp
-13 | 8.6 | 3.81
20 | 68 | 3.86
60 | 140 | 3.915
80 | 176 | 3.94
100 | 212 | 3.96
123456
25
Temp (°C) | Temp (°F) | Cp
-10 | 14 | 3.885
30 | 86 | 3.922
70 | 158 | 3.97
100 | 212 | 4
123456
Thermal Conductivity
freezing curve
Temp (°C) | Temp (°F) | Thermal Conductivity (W/mK)
-35 | -31 | 0.38
-28 | -18.4 | 0.39
-23 | -9.4 | 0.405
-18 | -0.4 | 0.42
-12 | 10.4 | 0.437
-10 | 14 | 0.462
123456
50
Temp (°C) | Temp (°F) | Thermal Conductivity (W/mK)
-35 | -31 | 0.38
-10 | 14 | 0.378
10 | 50 | 0.375
60 | 140 | 0.372
100 | 212 | 0.372
123456
45
Temp (°C) | Temp (°F) | Thermal Conductivity (W/mK)
-28 | -18.4 | 0.39
10 | 50 | 0.393
60 | 140 | 0.403
100 | 212 | 0.408
123456
40
Temp (°C) | Temp (°F) | Thermal Conductivity (W/mK)
-23 | -9.4 | 0.405
10 | 50 | 0.414
60 | 140 | 0.432
100 | 212 | 0.439
123456
35
Temp (°C) | Temp (°F) | Thermal Conductivity (W/mK)
-18 | -0.4 | 0.42
10 | 50 | 0.436
60 | 140 | 0.459
100 | 212 | 0.475
123456
30
Temp (°C) | Temp (°F) | Thermal Conductivity (W/mK)
-12 | 10.4 | 0.437
10 | 50 | 0.455
60 | 140 | 0.488
100 | 212 | 0.51
123456
25
Temp (°C) | Temp (°F) | Thermal Conductivity (W/mK)
-10 | 14 | 0.462
10 | 50 | 0.473
60 | 140 | 0.515
100 | 212 | 0.54
123456
dynamic viscosity
freeze curve
Temp (°C) | Temp (°F) | Density
-35 | -31 | 300
-28 | -18.4 | 120
-24 | -11.2 | 60
-18 | -0.4 | 28
-14 | 6.8 | 15
-10 | 14 | 10
123456
50
Temp (°C) | Temp (°F) | Density
-35 | -31 | 300
0 | 32 | 21
40 | 104 | 3
100 | 176 | 0.5
123456
45
Temp (°C) | Temp (°F) | Density
-28 | -18.4 | 130
0 | 32 | 17
40 | 104 | 2.5
100 | 176 | 0.475
123456
40
Temp (°C) | Temp (°F) | Density
-24 | -11.2 | 60
0 | 32 | 13
40 | 104 | 2
100 | 176 | 0.45
123456
35
Temp (°C) | Temp (°F) | Density
-18 | -0.4 | 27
0 | 32 | 10
40 | 104 | 1.7
100 | 176 | 0.425
123456
30
Temp (°C) | Temp (°F) | Density
-14 | 6.8 | 15
0 | 32 | 7
40 | 104 | 1.3
100 | 176 | 0.4
123456
25
Temp (°C) | Temp (°F) | Density
-10 | 14 | 10
0 | 32 | 5.5
40 | 104 | 1.04
100 | 176 | 0.375
123456