## Sheet1
NAME | CATEGORY | SPECIFICATION | BENDING MODULOUS (PSI) | TORSION MODULOUS (PSI) | DENSITY (LB/IN^3) | ALLOWABLE % TENSILE | % TENSILE TO SET | ALLOWABLE % BENDING | SF | Min DIAMETER/WIDTH (in) | MAX DIAMETER/WIDTH (in) | EQUATION TYPE | P0 | P1 | P2 | P3 | P4 | Standard Size | Comments
1095 Blue Tempered | Flat |  |  | 30000000 | 0.284 |  |  | 70 | 2.75 | 0.005 |  | Constant | 225000 |  |  |  |  | No Standard Size
A 286 Alloy | Flat |  |  | 29000000 | 0.285 |  |  | 70 | 1.6 | 0.005 |  | Constant | 160000 |  |  |  |  | No Standard Size
AMS 4957 Ti 3-8-6-4-4 | Round | AMS 4957 | 5600000 | 14400000 | 0.174 | 50 | 55 | 60 |  | 0.02 | 0.625 | Binomial | 1000 | -9549 | -0.00032 | -0.0497 | 0.87 | Titanium; MP35N
AMS 4958 Ti 3-8-6-4-4 BAR | Round | AMS 4958 | 5600000 | 14600000 | 0.175 | 50 | 55 | 60 |  | 0.02 | 0.625 | Binomial | 1000 | -9549 | -0.00032 | -0.0497 | 0.87 | Titanium; MP35N
AMS 5698 Inconel X750 (#1T) <1000F <025 Incl | Round | AMS 5698 | 11000000 | 31000000 | 0.299 | 40 | 55 | 80 |  | 0.005 | 0.025 | Constant | 155000 | 0 | 0 | 0 | 0 | Music Wire; Stainless Steel | For applications up to 1000F. See Inconel X750 Design Notes. E & G are room temperature values.
AMS 5698 Inconel X750 (#1T) <1000F <025 Incl | Flat | AMS 5698 |  | 31000000 | 0.299 |  |  | 70 | 1.6 | 0.005 |  | Constant | 155000 |  |  |  |  | No Standard Size | For applications up to 1000F. See Inconel X750 Design Notes. E & G are room temperature values.
AMS 5698 Inconel X750 (#1T) <1000F >025 to 500 Incl | Round | AMS 5698 | 11000000 | 31000000 | 0.299 | 40 | 55 | 80 |  | 0.005 | 0.5 | Constant | 165000 | 0 | 0 | 0 | 0 | Music Wire; Stainless Steel | For applications up to 1000F. See Inconel X750 Design Notes. E & G are room temperature values.
AMS 5698 Inconel X750 (#1T) <1000F >025 to 500 Incl | Flat | AMS 5698 |  | 31000000 | 0.299 |  |  | 70 | 1.6 | 0.005 |  | Constant | 165000 |  |  |  |  | No Standard Size | For applications up to 1000F. See Inconel X750 Design Notes. E & G are room temperature values.
AMS 5699 Inconel X750 (ST) 1000 to 1300F >250 to 625 Incl | Round | AMS 5699 | 11000000 | 31000000 | 0.299 | 40 | 55 | 80 |  | 0.005 | 0.625 | Constant | 140000 | 0 | 0 | 0 | 0 | Music Wire; Stainless Steel | For applications at 1000 to 1300F. See Inconel X750 Design Notes. E & G are room temperature values.
AMS 5699 Inconel X750 (ST) 1000 to 1300F >250 to 625 Incl | Flat | AMS 5699 |  | 31000000 | 0.299 |  |  | 70 | 1.6 | 0.005 |  | Constant | 140000 |  |  |  |  | No Standard Size | For applications at 1000 to 1300F. See Inconel X750 Design Notes. E & G are room temperature values.
AMS 5699 Inconel X750 (ST) 1000 to 1300F 250 Incl | Round | AMS 5699 | 11000000 | 31000000 | 0.299 | 40 | 55 | 80 |  | 0.005 | 0.25 | Constant | 150000 | 0 | 0 | 0 | 0 | Music Wire; Stainless Steel | For applications at 1000 to 1300F. See Inconel X750 Design Notes. E & G are room temperature values.
AMS 5699 Inconel X750 (ST) 1000 to 1300F 250 Incl | Flat | AMS 5699 |  | 31000000 | 0.299 |  |  | 70 | 1.6 | 0.005 |  | Constant | 150000 |  |  |  |  | No Standard Size | For applications at 1000 to 1300F. See Inconel X750 Design Notes. E & G are room temperature values.
AMS 5699 Inconel X750 (ST) LT700F >250 to 418 Incl | Round | AMS 5699 | 11000000 | 31000000 | 0.299 | 40 | 55 | 80 |  | 0.005 | 0.418 | Constant | 200000 | 0 | 0 | 0 | 0 | Music Wire; Stainless Steel | For applications up to 700F. See Inconel X750 Design Notes. E & G are room temperature values.
AMS 5699 Inconel X750 (ST) LT700F >250 to 418 Incl | Flat | AMS 5699 |  | 31000000 | 0.299 |  |  | 70 | 1.6 | 0.005 |  | Constant | 200000 |  |  |  |  | No Standard Size | For applications up to 700F. See Inconel X750 Design Notes. E & G are room temperature values.
AMS 5699 Inconel X750 (ST) LT700F >418 to 625 Incl | Flat | AMS 5699 |  | 31000000 | 0.299 |  |  | 70 | 1.6 | 0.005 |  | Constant | 180000 |  |  |  |  | No Standard Size | For applications up to 700F. See Inconel X750 Design Notes. E & G are room temperature values.
AMS 5699 Inconel X750 (ST) LT700F >418 to 625 Incl | Round | AMS 5699 | 11000000 | 31000000 | 0.299 | 40 | 55 | 80 |  | 0.005 | 0.625 | Constant | 180000 | 0 | 0 | 0 | 0 | Music Wire; Stainless Steel | For applications up to 700F. See Inconel X750 Design Notes. E & G are room temperature values.
AMS 5699 Inconel X750 (ST) LT700F 250 Incl | Round | AMS 5699 | 11000000 | 31000000 | 0.299 | 40 | 55 | 80 |  | 0.005 | 0.25 | Constant | 220000 | 0 | 0 | 0 | 0 | Music Wire; Stainless Steel | For applications up to 700F. See Inconel X750 Design Notes. E & G are room temperature values.
AMS 5699 Inconel X750 (ST) LT700F 250 Incl | Flat | AMS 5699 |  | 31000000 | 0.299 |  |  | 70 | 1.6 | 0.005 |  | Constant | 220000 |  |  |  |  | No Standard Size | For applications up to 700F. See Inconel X750 Design Notes. E & G are room temperature values.
AMS 5732 A-286 Alloy | Round | AMS 5732 | 11200000 | 28800000 | 0.287 | 35 | 55 | 60 |  | 0.25 | 0.25 | Constant | 200000 | 0 | 0 | 0 | 0 | Titanium; MP35N | Can be used in cryogenic to 750F in the tempered and staged condition.
AMS 5834 Elgiloy | Round | AMS 5834 | 11700000 | 29500000 | 0.3 | 45 | 55 | 80 |  | 0.25 | 0.625 | Binomial | 1000 | -3525 | -0.007 | -0.00233 | 0.0208 | Titanium; MP35N
AMS 5845 MP35N | Round | AMS 5845 | 12000000 | 33000000 | 0.304 | 45 | 55 | 80 |  | 0.25 | 0.625 | Binomial | 1000 | -9260 | -0.0123 | -0.0348 | 1.288 | Titanium; MP35N
AMS 7233 Monel 400 | Round | AMS 7233 | 9600000 | 26000000 | 0.319 | 40 | 55 | 60 |  | 0.005 | 0.625 | Binomial | 1000 | 15.196 | 0.00746 | 9.097e-05 | 1.7318 | Music Wire; Stainless Steel
ASTM A1000 Grade A Cr-Si | Round | ASTM A1000 | 11500000 | 30000000 | 0.284 | 45 | 65 | 85 |  | 0.17 | 0.625 | Polynomial | 312152 | -316410 | 385140 | 6140 | -235157 | Hard Drawn; Chrome Silicon
ASTM A1000 Grade B Carbon | Round | ASTM A1000 | 11500000 | 30000000 | 0.284 | 45 | 65 | 85 |  | 0.17 | 0.625 | Polynomial | 278963 | -181984 | -862074 | 3142642 | -2627592 | Hard Drawn; Chrome Silicon
ASTM A1000 Grade C Cr-V | Round | ASTM A1000 | 11500000 | 30000000 | 0.284 | 45 | 65 | 85 |  | 0.17 | 0.312 | Polynomial | 286849 | -461779 | 819646 | -425819 | 0 | Hard Drawn; Chrome Silicon
ASTM A1000 Grade D Cr-Si-V | Round | ASTM A1000 | 11500000 | 30000000 | 0.284 | 45 | 65 | 85 |  | 0.17 | 0.625 | Polynomial | 333701 | -339546 | 553217 | -378961 | 0 | Hard Drawn; Chrome Silicon
ASTM A227 Hard Drawn Class 1 | Round | ASTM A227 | 11500000 | 30000000 | 0.284 | 40 | 60 | 80 |  | 0.17 | 0.625 | Binomial | 1000 | -2588.8 | -0.0087697 | -0.0032529 | 0.19041 | Hard Drawn; Chrome Silicon
ASTM A227 Hard Drawn Class 2 | Round | ASTM A227 | 11500000 | 30000000 | 0.284 | 40 | 60 | 80 |  | 0.17 | 0.625 | Binomial | 1000 | -999993.9939 | -4.725937 | -1.718811 | 0.3226449 | Hard Drawn; Chrome Silicon
ASTM A228 Music Wire | Round | ASTM A228 | 11500000 | 30000000 | 0.284 | 45 | 60 | 80 |  | 0.005 | 0.25 | Binomial | 1000 | 645.5 | 0.0075628 | 0.0012308 | 0.52625 | Music Wire; Stainless Steel
ASTM A228 Zinc coated Music | Round | ASTM A228 | 11500000 | 30000000 | 0.285 | 45 | 60 | 80 |  | 0.005 | 0.25 | Binomial | 1000 | 645.5 | 0.0075628 | 0.0012308 | 0.52625 | Music Wire; Stainless Steel
ASTM A229 OT, Class 2, Commercial | Round | ASTM A229 | 11500000 | 30000000 | 0.284 | 45 | 65 | 85 |  | 0.17 | 0.625 | Binomial | 1000 | 93.173 | 0.0056124 | 0.00026747 | 1.2344 | Hard Drawn; Chrome Silicon
ASTM A229 OT, Commercial | Round | ASTM A229 | 11500000 | 30000000 | 0.284 | 45 | 65 | 85 |  | 0.17 | 0.625 | Binomial | 1000 | 140.49 | 0.0067415 | 0.00042755 | 1.0716 | Hard Drawn; Chrome Silicon
ASTM A230 Carbon Valve | Round | ASTM A230 | 11500000 | 30000000 | 0.284 | 45 | 65 | 85 |  | 0.17 | 0.625 | Binomial | 1000 | 0.3923 | 0.00456 | 1.63e-06 | 4.3011 | Hard Drawn; Chrome Silicon
ASTM A231 Chrome Vanadium, Commercial | Round | ASTM A231 | 11500000 | 30000000 | 0.284 | 45 | 65 | 85 |  | 0.17 | 0.625 | Polynomial | 316530 | -991790 | 3446100 | -5588200 | 3294200 | Hard Drawn; Chrome Silicon
ASTM A232 Chrome Vanadium, Valve | Round | ASTM A232 | 11500000 | 30000000 | 0.284 | 45 | 65 | 85 |  | 0.17 | 0.625 | Polynomial | 316530 | -991790 | 3446100 | -5588200 | 3294200 | Hard Drawn; Chrome Silicon
ASTM A313 Stainless 302/304 | Round | ASTM A313 | 10000000 | 28000000 | 0.286 | 35 | 55 | 60 |  | 0.005 | 0.5 | Binomial | 1000 | 267440 | 2.0256 | 0.76398 | 0.7055 | Music Wire; Stainless Steel
ASTM A313-316 Stainless 316 | Round | ASTM A313-316 | 10000000 | 28000000 | 0.286 | 35 | 55 | 60 |  | 0.005 | 0.625 | Polynomial | 247098 | -453405 | -472568 | 3581338 | -3464120 | Music Wire; Stainless Steel
ASTM A313-631 Stainless 17-7 | Round | ASTM A313-631 | 11000000 | 29500000 | 0.282 | 45 | 55 | 75 |  | 0.005 | 0.625 | Binomial | 1000 | 18.759 | 0.0043967 | 5.5915e-05 | 1.8207 | Music Wire; Stainless Steel
ASTM A401 Chrome Silicon, Commercial | Round | ASTM A401 | 11500000 | 30000000 | 0.284 | 45 | 65 | 85 |  | 0.17 | 0.625 | Polynomial | 314160 | -457190 | 1162700 | -1565800 | 789700 | Hard Drawn; Chrome Silicon
ASTM A679 High Tensile HD | Round | ASTM A679 | 11500000 | 30000000 | 0.284 | 45 | 60 | 80 |  | 0.17 | 0.25 | Binomial | 1000 | -1870.048 | -0.0041832 | -0.0008786 | 0.1165622 | Hard Drawn; Chrome Silicon
ASTM A877 Chrome Silicon, Grade B | Round | ASTM A877 | 11500000 | 30000000 | 0.284 | 45 | 65 | 85 |  | 0.17 | 0.375 | Polynomial | 324906 | -283582 | 912961 | -3493547 | 5191672 | Hard Drawn; Chrome Silicon | Also known as chrome silicon vanadium
ASTM A877 Chrome Silicon, Grades C and D | Round | ASTM A877 | 11500000 | 30000000 | 0.284 | 45 | 65 | 85 |  | 0.17 | 0.312 | Binomial | 1000 | 558 | 0.00487 | 0.00155483 | 0.80668923 | Hard Drawn; Chrome Silicon | Also known as chrome silicon nickel vanadium and chrome silicon molybdenum vanadium
ASTM A877 Chrome Silicon, Valve | Round | ASTM A877 | 11500000 | 30000000 | 0.284 | 45 | 65 | 85 |  | 0.17 | 0.375 | Polynomial | 308794 | -183270 | -987864 | 4985576 | -6018590 | Hard Drawn; Chrome Silicon
ASTM A878-17 ASTM A878 Chrome Vanadium, Valve | Round | ASTM A878-17 | 11500000 | 30000000 | 0.284 | 45 | 65 | 85 |  | 0.17 | 0.375 | Binomial | 1072.595153 | 200.682389 | 0.006172694 | 0.00065270917 | 1.07839332 | Hard Drawn; Chrome Silicon
ASTM B134 Spring Brass | Round | ASTM B134 | 6000000 | 16000000 | 0.308 | 35 | 55 | 60 |  | 0.005 | 0.625 | Constant | 120000 | 0 | 0 | 0 | 0 | Copper; Brass; Bronze
ASTM B159 Phosphor Bronze | Round | ASTM B159 | 6250000 | 15000000 | 0.32 | 40 | 55 | 60 |  | 0.005 | 0.625 | Binomial | 1000 | 0.107 | 0.00772 | 7.3e-07 | 2.6468 | Copper; Brass; Bronze
ASTM B197 Beryllium Copper | Round | ASTM B197 | 7000000 | 18500000 | 0.298 | 45 | 55 | 60 |  | 0.005 | 0.625 | Binomial | 1000000 | 0.038 | 5.88 | 2.1e-07 | 5.19499 | Copper; Brass; Bronze
ASTM B574 Hastelloy C276 | Round | ASTM B574 | 11400000 | 29800000 | 0.321 | 40 | 55 | 80 |  | 0.005 | 0.45 | Polynomial | 241136 | -113636 | 0 | 0 | 0 | Music Wire; Stainless Steel | Sample data provided by Elgiloy, referencing ASTM B574, ASTM A370 and AMS 2269.
ASTM F136 Ti 6Al 4V ELI | Round | ASTM F136 (for chemistry) | 6380000 | 16500000 | 0.16 | 50 | 55 | 60 |  | 0.25 | 0.03 | Constant | 190000 | 0 | 0 | 0 | 0 | Titanium; MP35N | Ti 6Al 4V is supplied as grade 5 and grade 23. In some cases, grade 23 is substituted for grade 5.
Beryllium Copper | Flat |  |  | 18500000 | 0.3 |  |  | 70 | 1.6 | 0.005 |  | Constant | 170000 |  |  |  |  | No Standard Size
Chrome Silicon | Flat |  |  | 30000000 | 0.285 |  |  | 70 | 1.6 | 0.005 |  | Constant | 220000 |  |  |  |  | No Standard Size
Chrome Vanadium | Flat |  |  | 30000000 | 0.285 |  |  | 70 | 1.6 | 0.005 |  | Constant | 220000 |  |  |  |  | No Standard Size
High Carbon 1095 A | Flat |  |  | 30000000 | 0.284 |  |  | 70 | 2.75 | 0.005 |  | Constant | 225000 |  |  |  |  | No Standard Size
Inconel 600 | Flat |  |  | 30000000 | 0.3 |  |  | 70 | 1.6 | 0.005 |  | Constant | 200000 |  |  |  |  | No Standard Size
Inconel 718 | Round | Inconel 718 | 11200000 | 29000000 | 0.296 | 40 | 55 | 80 |  | 0.005 | 0.625 | Constant | 210000 | 0 | 0 | 0 | 0 | Music Wire; Stainless Steel
Inconel 718 | Flat |  |  | 29000000 | 0.307 |  |  | 70 | 1.6 | 0.005 |  | Constant | 180000 |  |  |  |  | No Standard Size
Med. Carbon 1050 | Flat |  |  | 30000000 | 0.284 |  |  | 70 | 2.75 | 0.005 |  | Constant | 200000 |  |  |  |  | No Standard Size
Monel 400 | Flat |  |  | 26000000 | 0.3 |  |  | 70 | 1.6 | 0.005 |  | Constant | 170000 |  |  |  |  | No Standard Size
Monel K500 | Flat |  |  | 26000000 | 0.3 |  |  | 70 | 1.6 | 0.005 |  | Constant | 170000 |  |  |  |  | No Standard Size
Nimonic 90 | Round | BSI BS 3HR 501:2011 | 11900000 | 32000000 | 0.296 | 40 | 55 | 80 |  | 0.005 | 0.25 | Constant | 189000 | 0 | 0 | 0 | 0 | Music Wire; Stainless Steel | For applications up to 700F. Heat treat at 1110F for 16 hours or heat treat at 1200F for 4 hours.
NI-Span C | Round | NI-Span C | 9700000 | 27000000 | 0.294 | 40 | 55 | 60 |  | 0.005 | 0.625 | Constant | 190000 | 0 | 0 | 0 | 0 | Music Wire; Stainless Steel
NS Rocket-Missile GT08 | Round | National Standard | 11500000 | 30000000 | 0.283 | 45 | 60 | 80 |  | 0.005 | 0.12 | Constant | 300000 | 0 | 0 | 0 | 0 | Music Wire; Stainless Steel | Rocket-Missile Wire, sizes greater than or equal to 0.080" and less than or equal to 0.120"
NS Rocket-Missile LT08 | Round | National Standard | 11500000 | 30000000 | 0.283 | 45 | 60 | 80 |  | 0.005 | 0.0799 | Binomial | 1000 | 53504 | 0.497643 | -0.239019 | 0.07661564 | Music Wire; Stainless Steel | Rocket-Missile Wire, sizes less than 0.08"
Phosphor Bronze | Flat |  |  | 15000000 | 0.3 |  |  | 70 | 1.6 | 0.005 |  | Constant | 107000 |  |  |  |  | No Standard Size
QQ N 286 Monel K500 | Round | QQ N 286 | 9600000 | 26000000 | 0.306 | 40 | 55 | 60 |  | 0.005 | 0.625 | Binomial | 1000000 | 0.24 | 5.88 | 1.33e-06 | 7.0723 | Music Wire; Stainless Steel
QQ W 390 Inconel 600 | Round | QQ W 390 | 11000000 | 31000000 | 0.304 | 40 | 55 | 80 |  | 0.005 | 0.625 | Binomial | 1000 | 0.0279 | 0.00589 | 1.5e-07 | 3.91691 | Music Wire; Stainless Steel
Reg. Carbon 1075 | Flat |  |  | 30000000 | 0.284 |  |  | 70 | 2.75 | 0.005 |  | Constant | 220000 |  |  |  |  | No Standard Size
SAE J172 Hard Drawn - Valve | Round | SAE J172 | 11500000 | 30000000 | 0.284 | 45 | 60 | 80 |  | 0.17 | 0.625 | Binomial | 1000 | 7027.6 | 0.038471 | 0.013102 | 0.36792 | Hard Drawn; Chrome Silicon
Stainless 17-7 CH900 | Flat |  |  | 29500000 | 0.282 |  |  | 70 | 1.6 | 0.005 |  | Constant | 240000 |  |  |  |  | No Standard Size
Stainless 17-7 Cond A | Flat |  |  | 29500000 | 0.282 |  |  | 70 | 1.6 | 0.005 |  | Constant | 180000 |  |  |  |  | No Standard Size
Stainless 301 1/2 hard | Flat |  |  | 28000000 | 0.286 |  |  | 70 | 1.6 | 0.005 |  | Constant | 150000 |  |  |  |  | No Standard Size
Stainless 301 1/4 hard | Flat |  |  | 28000000 | 0.286 |  |  | 70 | 1.6 | 0.005 |  | Constant | 125000 |  |  |  |  | No Standard Size
Stainless 301 3/4 hard | Flat |  |  | 28000000 | 0.286 |  |  | 70 | 1.6 | 0.005 |  | Constant | 175000 |  |  |  |  | No Standard Size
Stainless 301 Full hard | Flat |  |  | 28000000 | 0.286 |  |  | 70 | 1.6 | 0.005 |  | Constant | 185000 |  |  |  |  | No Standard Size
Stainless 302 | Flat |  |  | 28000000 | 0.286 |  |  | 70 | 1.6 | 0.005 |  | Constant | 180000 |  |  |  |  | No Standard Size
Stainless 304 | Flat |  |  | 28000000 | 0.286 |  |  | 70 | 1.6 | 0.005 |  | Constant | 160000 |  |  |  |  | No Standard Size
Stainless 316 | Flat |  |  | 28000000 | 0.286 |  |  | 70 | 1.6 | 0.005 |  | Constant | 160000 |  |  |  |  | No Standard Size
Ti-15-3-3-3 | Flat |  |  | 15000000 | 0.174 |  |  | 70 | 1.6 | 0.005 |  | Constant | 180000 |  |  |  |  | No Standard Size